## Recipe sheet (page 1)
Username | Jay | [8 empty] | In order for this workbook to function as a recipe sheet, this worksheet must be the first sheet of the book and columns A:I must remain strictly dedicated to the recipe sheet information
Info | Deposit an initial layer of TDIC & DAMDPA. Precursors are heated
Wait time | 0 | [9 empty] | Process time: | 61620 | s | SiO2 layer | 18.53
EDR | TRUE | [9 empty] | Start time | 2026-08-05
DID | 137 | [9 empty] | End time | 2026-10-25 02:53 |  | Process (1)
Valve/precursor | nan | 7 | 5 | 8 | 6 | 12 |  |  |  |  | Existing layer | Thickness |  | Thickness # 2 vs. Time
Name | Chamber | GV | TDIC | DAMDPA | MeI | LeakRate |  |  |  |  | SiO2 | 18.53 |  | Time (min.) | Thickness # 2
Temperature (C) | 100 | 60 | 50 | 40 | 25 | nan |  |  |  |  | Process (1) | 4.93 |  | 2.337092 | 0.444059
[14 empty] | 28.316841 | 4.926208
Cycles | Valve | PrePurge | N2Dose | PumpDose | Dose | Hold | PrePurge | Purge | Notes
1 | 7 | 0 | 15 | 0 | 0 | 0 | 0 | 10
20 | 5 | 4 | 0 | 0 | 60 | 0 | 0 | 150
| 8 | 4 | 0 | 0 | 60 | 0 | 0 | 150
| 12 | 4 | 0 | 0 | 0 | 60 | 0 | 10
| 7 | 0 | 15 | 0 | 0 | 0 | 0 | 10
20 | 5 | 4 | 0 | 0 | 60 | 300 | 0 | 150
| 8 | 4 | 0 | 0 | 60 | 300 | 0 | 150
| 12 | 4 | 0 | 0 | 0 | 60 | 0 | 10
| 7 | 0 | 15 | 0 | 0 | 0 | 0 | 10
20 | 5 | 4 | 0 | 0 | 60 | 300 | 0 | 300
| 8 | 4 | 0 | 0 | 60 | 300 | 0 | 300
| 12 | 4 | 0 | 0 | 0 | 60 | 0 | 10
| 7 | 0 | 15 | 0 | 0 | 0 | 0 | 10